## Ch Pleg U
Column1 | Column12 | Column13 | Column2 | Column3 | Column4 | Column5 | Column6 | Column7 | Column8 | Column9 | Column10 | Column11
Dimensiones | Altura | Ancho | Espesor | Peso LAC | Peso Galva | Sección | Wx | Jx | Ix | Wy | Jy | Iy
(mm) | (mm) | (mm) | (mm) | (kg/m) | (kg/m) | (cm^{2} ) | (cm^{3} ) | (cm^{4} ) | (cm) | (cm^{3} ) | (cm^{4} ) | (cm)
80x40x2,0 | 80 | 40 | 2 | 2.39 | 2.42 | 3.04 | 7.71 | 30.83 | 3.17 | 1.68 | 4.89 | 1.26
100x50x2,0 | 100 | 50 | 2 | 2.95 | 2.99 | 3.76 | 12.31 | 61.48 | 3.99 | 2.66 | 9.72 | 1.59
100x50x2,5 | 100 | 50 | 2.5 | 3.69 | 3.73 | 4.7 | 15.05 | 75.27 | 3.96 | 3.28 | 11.94 | 1.58
100x50x3,2 | 100 | 50 | 3.2 | 4.7 | 4.74 | 5.98 | 18.71 | 93.56 | 3.91 | 4.14 | 14.91 | 1.57
120x50x2,0 | 120 | 50 | 2 | 3.27 | 3.31 | 4.16 | 15.63 | 93.79 | 4.69 | 2.72 | 10.28 | 1.55
120x50x2,5 | 120 | 50 | 2.5 | 4.08 | 4.12 | 5.2 | 19.18 | 115.09 | 4.66 | 3.37 | 12.63 | 1.54
120x50x3,2 | 120 | 50 | 3.2 | 5.2 | 5.24 | 6.62 | 23.92 | 143.51 | 4.63 | 4.24 | 15.78 | 1.53
140x60x2,0 | 140 | 60 | 2 | 3.89 | 3.94 | 4.96 | 21.95 | 153.67 | 5.51 | 3.94 | 17.81 | 1.87
140x60x2,5 | 140 | 60 | 2.5 | 4.87 | 4.92 | 6.2 | 27.02 | 189.12 | 5.48 | 4.88 | 21.95 | 1.87
140x60x3,2 | 140 | 60 | 3.2 | 6.2 | 6.25 | 7.9 | 33.83 | 236.82 | 5.45 | 6.16 | 27.54 | 1.86
160x60x2,0 | 160 | 60 | 2 | 4.21 | 4.26 | 5.36 | 26.63 | 213.07 | 6.21 | 3.97 | 18.43 | 1.83
160x60x2,5 | 160 | 60 | 2.5 | 5.26 | 5.31 | 6.7 | 32.31 | 258.49 | 6.17 | 4.96 | 22.83 | 1.83
160x60x3,2 | 160 | 60 | 3.2 | 6.71 | 6.76 | 8.54 | 40.53 | 324.26 | 6.13 | 5.27 | 28.65 | 1.82
180x70x2,0 | 180 | 70 | 2 | 4.9 | 4.96 | 6.24 | 34.28 | 308.52 | 7.01 | 2.14 | 19.34 | 2.01
180x70x2,5 | 180 | 70 | 2.5 | 6.08 | 6.15 | 7.75 | 43.51 | 405.61 | 7.18 | 6.71 | 35.93 | 2.14
180x70x3,2 | 180 | 70 | 3.2 | 7.71 | 7.77 | 9.82 | 55.79 | 520.01 | 7.17 | 8.61 | 46.07 | 2.13
200x80x2,5 | 200 | 80 | 2.5 | 6.87 | 6.94 | 8.75 | 52.73 | 527.35 | 7.81 | 14.01 | 53.17 | 2.49
200x80x3,2 | 200 | 80 | 3.2 | 8.72 | 8.79 | 11.1 | 67.61 | 676.11 | 7.78 | 11.21 | 68.17 | 2.47

## Ch Pleg C
Column1 | Column13 | Column14 | Column15 | Column2 | Column3 | Column4 | Column5 | Column6 | Column7 | Column8 | Column9 | Column10 | Column11 | Column12
Dimensiones | Altura | Ancho | Labio | Espesor | Peso LAC | Peso Galva | Sección | Wx | Jx | Ix | Xg | Wy | Jy | Iy
(mm) | (mm) | (mm) | (mm) | (mm) | (kg/m) | (kg/m) | (cm^{2} ) | (cm^{3} ) | (cm^{4} ) | (cm) | (cm) | (cm^{3} ) | (cm^{4} ) | (cm)
80x40x15x1,6 | 80 | 40 | 15 | 1.6 | 2.22 | 2.26 | 2.83 | 7.52 | 30.08 | 3.26 | 1.48 | 2.78 | 7.02 | 1.57
80x40x15x2 | 80 | 40 | 15 | 2 | 2.76 | 2.8 | 3.52 | 9.22 | 36.89 | 3.26 | 1.48 | 3.38 | 8.51 | 1.56
80x40x15x2,5 | 80 | 40 | 15 | 2.5 | 3.38 | 3.41 | 4.3 | 11.25 | 45.02 | 3.25 | 1.48 | 4.07 | 10.25 | 1.55
80x40x15x3,2 | 80 | 40 | 15 | 3.2 | 4.12 | - | 5.25 | 13.93 | 55.7 | 3.25 | 1.48 | 4.94 | 12.44 | 1.54
80x50x15x1,6 | 80 | 50 | 15 | 1.6 | 2.47 | 2.51 | 3.15 | 8.75 | 35 | 3.33 | 1.91 | 3.84 | 11.89 | 1.94
80x50x15x2 | 80 | 50 | 15 | 2 | 3.08 | 3.12 | 3.92 | 10.74 | 42.98 | 3.33 | 1.91 | 4.69 | 14.5 | 1.93
80x50x15x2,5 | 80 | 50 | 15 | 2.5 | 3.77 | 3.81 | 4.8 | 13.13 | 52.53 | 3.33 | 1.91 | 5.68 | 17.56 | 1.92
80x50x15x3,2 | 80 | 50 | 15 | 3.2 | 4.62 |  | 5.89 | 16.29 | 65.14 | 3.32 | 1.91 | 6.95 | 21.5 | 1.91
100x45x10x1,6 | 100 | 45 | 10 | 1.6 | 2.5 | 2.54 | 3.18 | 10.46 | 52.29 | 3.97 | 1.46 | 3.39 | 8.6 | 1.61
100x45x10x2 | 100 | 45 | 10 | 2 | 3.11 | 3.15 | 3.96 | 12.86 | 64.31 | 3.97 | 1.46 | 4.12 | 10.45 | 1.6
100x45x10x2,5 | 100 | 45 | 10 | 2.5 | 3.81 | 3.85 | 4.85 | 15.75 | 78.77 | 3.97 | 1.46 | 4.97 | 12.6 | 1.59
100x45x10x3,2 | 100 | 45 | 10 | 3.2 | 4.7 |  | 5.98 | 19.59 | 97.97 | 3.97 | 1.47 | 6.06 | 15.35 | 1.57
100x50x15x1,6 | 100 | 50 | 15 | 1.6 | 2.73 | 2.77 | 3.47 | 11.67 | 58.35 | 4.1 | 1.74 | 3.95 | 12.87 | 1.92
100x50x15x2 | 100 | 50 | 15 | 2 | 3.39 | 3.43 | 4.32 | 14.36 | 71.8 | 4.1 | 1.74 | 4.82 | 15.69 | 1.91
100x50x15x2,5 | 100 | 50 | 15 | 2.5 | 4.16 | 4.2 | 5.3 | 17.6 | 88.01 | 4.09 | 1.74 | 5.84 | 19.01 | 1.9
100x50x15x3,2 | 100 | 50 | 15 | 3.2 | 5.17 |  | 6.59 | 21.92 | 109.58 | 4.09 | 1.75 | 7.15 | 23.28 | 1.89
120x50x15x1,6 | 120 | 50 | 15 | 1.6 | 2.98 | 3.02 | 3.79 | 14.81 | 88.85 | 4.84 | 1.61 | 4.03 | 13.68 | 1.9
120x50x15x2 | 120 | 50 | 15 | 2 | 3.71 | 3.75 | 4.72 | 18.25 | 109.51 | 4.84 | 1.61 | 4.92 | 16.68 | 1.89
120x50x15x2,5 | 120 | 50 | 15 | 2.5 | 4.55 | 4.6 | 5.8 | 22.41 | 134.48 | 4.84 | 1.61 | 5.96 | 20.21 | 1.87
120x50x15x3,2 | 120 | 50 | 15 | 3.2 | 5.68 | 5.72 | 7.23 | 27.99 | 167.91 | 4.84 | 1.61 | 7.31 | 24.76 | 1.86
140x60x20x2 | 140 | 60 | 20 | 2 | 4.49 | 4.55 | 5.72 | 25.92 | 181.45 | 5.65 | 2.01 | 7.61 | 30.38 | 2.31
140x60x20x2,5 | 140 | 60 | 20 | 2.5 | 5.53 | 5.59 | 7.05 | 31.93 | 223.49 | 5.65 | 2.01 | 9.28 | 37.03 | 2.3
140x60x20x3,2 | 140 | 60 | 20 | 3.2 | 6.88 | 6.94 | 8.77 | 40.03 | 280.2 | 5.65 | 2.01 | 11.47 | 45.73 | 2.28
160x60x20x2 | 160 | 60 | 20 | 2 | 4.8 | 4.87 | 6.12 | 30.94 | 247.54 | 6.38 | 1.88 | 7.71 | 31.74 | 2.28
160x60x20x2,5 | 160 | 60 | 20 | 2.5 | 5.93 | 5.99 | 7.55 | 38.15 | 305.22 | 6.38 | 1.89 | 9.41 | 38.69 | 2.27
160x60x20x3,2 | 160 | 60 | 20 | 3.2 | 7.44 | 7.5 | 9.47 | 47.91 | 383.25 | 6.38 | 1.89 | 11.63 | 47.79 | 2.25
180x70x20x2 | 180 | 70 | 20 | 2 | 5.4 | 5.47 | 6.88 | 39.75 | 357.79 | 7.21 | 2.15 | 9.81 | 47.59 | 2.63
180x70x20x2,5 | 180 | 70 | 20 | 2.5 | 6.67 | 6.74 | 8.5 | 49.09 | 441.84 | 7.21 | 2.15 | 11.99 | 58.17 | 2.62
180x70x20x3,2 | 180 | 70 | 20 | 3.2 | 8.39 | 8.46 | 10.69 | 61.78 | 555.99 | 7.21 | 2.15 | 14.89 | 72.16 | 2.6
200x80x20x2 | 200 | 80 | 20 | 2 | 6.03 | 6.11 | 7.68 | 49.64 | 496.36 | 8.04 | 2.41 | 12.12 | 67.79 | 2.97
200x80x20x2,5 | 200 | 80 | 20 | 2.5 | 7.46 | 7.53 | 9.5 | 61.37 | 613.7 | 8.04 | 2.41 | 14.86 | 83.06 | 2.96
200x80x20x3,2 | 200 | 80 | 20 | 3.2 | 9.39 | 9.47 | 11.97 | 77.36 | 773.57 | 8.04 | 2.41 | 18.5 | 103.38 | 2.94
220x80x20x2 | 220 | 80 | 20 | 2 | 6.34 | 6.42 | 8.08 | 56.27 | 618.93 | 8.75 | 2.3 | 12.24 | 69.82 | 2.94
220x80x20x2,5 | 220 | 80 | 20 | 2.5 | 7.85 | 7.93 | 10 | 69.61 | 765.68 | 8.75 | 2.3 | 15.01 | 85.55 | 2.92
220x80x20x3,2 | 220 | 80 | 20 | 3.2 | 9.95 | 10.03 | 12.67 | 87.81 | 965.91 | 8.75 | 2.3 | 18.69 | 106.47 | 2.9
240x80x25x2,5 | 240 | 80 | 25 | 2.5 | 8.44 | 8.53 | 10.75 | 76.25 | 914.98 | 9.31 | 2.28 | 14.53 | 85.68 | 2.83
240x80x25x3,2 | 240 | 80 | 25 | 3.2 | 10.7 | 10.79 | 13.63 | 95.53 | 1446.37 | 9.25 | 2.28 | 17.85 | 106.16 | 2.79

## Angulo
Ángulo | Lado | Espesor | Radios de acuerdo |  | Área de la sección | Masa nominal por unidad de longitud | Distancias al centro de gravedad |  |  | Momentos de inercia |  |  | Módulos resistentes |  | Radios de giro
| b | 2 | r | r1 | S | ms | fx=fy | w | V1 | Ix=Iy | Iv | Iz | Wx=Wy | Wv | ix=iy | iz | iv
pulgadas | mm | mm | mm |  | cm² | kg/m | cm |  |  | cm4 |  |  | cm³ |  | cm
1/2 x 1/8 | 12.7 | 3.2 | 4 | 2 | 0.71 | 0.56 | 0.42 | 0.95 | 0.62 | 0.19 | 0.08 | 0.29 | 0.1 | 0.08 | 0.35 | 0.45 | 0.24
5/8 x 1/8 | 15.9 | 3.2 | 4 | 2 | 0.94 | 0.74 | 0.5 | 1.13 | 0.71 | 0.2 | 0.08 | 0.31 | 0.18 | 0.12 | 0.46 | 0.57 | 0.3
3/4 x 1/8 | 19.1 | 3.2 | 4 | 2 | 1.13 | 0.89 | 0.58 | 1.34 | 0.82 | 0.35 | 0.14 | 0.55 | 0.26 | 0.18 | 0.55 | 0.7 | 0.36
7/8 x 1/8 | 22.2 | 3.2 | 4 | 2 | 1.32 | 1.04 | 0.65 | 1.56 | 0.92 | 0.56 | 0.23 | 0.89 | 0.36 | 0.25 | 0.65 | 0.82 | 0.42
1 x 1/8 | 25.4 | 3.2 | 4 | 2 | 1.51 | 1.19 | 0.73 | 1.77 | 1.03 | 0.84 | 0.34 | 1.34 | 0.48 | 0.34 | 0.75 | 0.94 | 0.48
1 x 3/16 | 25.4 | 4.8 | 4 | 2 | 2.19 | 1.72 | 0.79 | 1.77 | 1.11 | 1.17 | 0.5 | 1.84 | 0.68 | 0.45 | 0.73 | 0.92 | 0.48
1 1/4 x 1/8 | 31.8 | 3.2 | 5 | 2.5 | 1.97 | 1.55 | 0.89 | 2.26 | 1.26 | 1.83 | 0.72 | 2.93 | 0.79 | 0.57 | 0.96 | 1.22 | 0.61
1 1/4 x 3/16 | 31.8 | 4.8 | 5 | 2.5 | 2.87 | 2.25 | 0.96 | 2.26 | 1.35 | 2.58 | 1.06 | 4.1 | 1.15 | 0.78 | 0.95 | 1.2 | 0.61
1 1/2 x 1/8 | 38.1 | 3.2 | 6 | 3 | 2.37 | 1.86 | 1.03 | 2.69 | 1.46 | 3.11 | 1.2 | 5.02 | 1.12 | 0.82 | 1.15 | 1.46 | 0.71
1 1/2 x 3/16 | 38.1 | 4.8 | 6 | 3 | 3.46 | 2.71 | 1.1 | 2.69 | 1.56 | 4.45 | 1.78 | 7.12 | 1.65 | 1.14 | 1.13 | 1.44 | 0.72
1 1/2 x 1/4 | 38.1 | 6.4 | 6 | 3 | 4.49 | 3.53 | 1.17 | 2.69 | 1.65 | 5.63 | 2.33 | 8.93 | 2.14 | 1.42 | 1.12 | 1.41 | 0.72
1 3/4 x 1/8 | 44.5 | 3.2 | 7 | 3.5 | 2.83 | 2.22 | 1.19 | 3.18 | 1.68 | 5.24 | 1.98 | 8.5 | 1.58 | 1.18 | 1.36 | 1.73 | 0.84
1 3/4 x 3/16 | 44.5 | 4.8 | 7 | 3.5 | 4.14 | 3.25 | 1.27 | 3.18 | 1.79 | 7.57 | 2.97 | 12.17 | 2.34 | 1.66 | 1.35 | 1.71 | 0.85
1 3/4 x 1/4 | 44.5 | 6.4 | 7 | 3.5 | 5.4 | 4.24 | 1.34 | 3.18 | 1.88 | 9.67 | 3.9 | 15.43 | 3.06 | 2.07 | 1.34 | 1.69 | 0.85
2 x 1/8 | 50.8 | 3.2 | 7 | 3.5 | 3.21 | 2.52 | 1.34 | 3.16 | 1.89 | 7.76 | 2.95 | 12.58 | 2.07 | 1.56 | 1.55 | 1.98 | 0.96
2 x 3/16 | 50.8 | 4.8 | 7 | 3.5 | 4.72 | 3.7 | 1.42 | 3.61 | 2 | 11.26 | 4.41 | 18.12 | 3.06 | 2.2 | 1.54 | 1.96 | 0.97
2 x 1/4 | 50.8 | 6.4 | 7 | 3.5 | 6.17 | 4.84 | 1.49 | 3.61 | 2.1 | 14.45 | 5.8 | 23.1 | 4 | 2.77 | 1.53 | 1.93 | 0.97
2 1/4 x 3/16 | 57.2 | 4.8 | 8 | 4 | 5.31 | 4.17 | 1.56 | 4.03 | 2.2 | 15.88 | 6.13 | 25.64 | 3.84 | 2.79 | 1.73 | 2.2 | 1.07
2 1/4 x 1/4 | 57.2 | 6.4 | 8 | 4 | 6.96 | 5.46 | 1.63 | 4.03 | 2.3 | 20.49 | 8.1 | 32.87 | 5.03 | 3.53 | 1.72 | 2.17 | 1.08
2 1/2 x 3/16 | 63.5 | 4.8 | 9 | 4.5 | 6 | 4.71 | 1.72 | 4.53 | 2.43 | 22.7 | 8.65 | 36.76 | 4.85 | 3.56 | 1.95 | 2.48 | 1.2
2 1/2 x 1/4 | 63.5 | 6.4 | 9 | 4.5 | 7.87 | 6.18 | 1.8 | 4.53 | 2.53 | 29.43 | 11.49 | 47.37 | 6.39 | 4.54 | 1.93 | 2.45 | 1.21
3 x 1/4 | 76.2 | 6.4 | 10 | 5 | 9.43 | 7.4 | 2.09 | 5.37 | 2.94 | 50.39 | 19.47 | 81.3 | 9.14 | 6.62 | 2.31 | 2.94 | 1.44
3 x 5/16 | 76.2 | 7.9 | 10 | 5 | 11.49 | 9.02 | 2.15 | 5.37 | 3.03 | 60.74 | 23.89 | 97.59 | 11.15 | 7.88 | 2.3 | 2.91 | 1.44
3 x 3/8 | 76.2 | 9.5 | 10 | 5 | 13.64 | 10.71 | 2.22 | 5.37 | 3.12 | 71.15 | 28.47 | 113.82 | 13.21 | 9.11 | 2.28 | 2.89 | 1.44
3 1/2 x 5/16 | 88.9 | 7.9 | 11 | 5.5 | 13.57 | 10.65 | 2.47 | 6.29 | 3.48 | 99.66 | 38.85 | 160.47 | 15.49 | 11.17 | 2.71 | 3.44 | 1.69
3 1/2 x 3/8 | 88.9 | 9.5 | 11 | 5.5 | 16.14 | 12.67 | 2.53 | 6.29 | 3.57 | 117.2 | 46.37 | 188.04 | 18.41 | 12.98 | 2.69 | 3.41 | 1.7
4 x 5/16 | 101.6 | 7.9 | 12 | 6 | 15.65 | 12.28 | 2.78 | 7.21 | 3.92 | 152.41 | 59 | 245.82 | 20.54 | 15.04 | 3.12 | 3.96 | 1.94
4 x 3/8 | 101.6 | 9.5 | 12 | 6 | 18.63 | 14.63 | 2.85 | 7.21 | 4.02 | 179.81 | 70.56 | 289.07 | 24.47 | 17.55 | 3.11 | 3.94 | 1.95
4 x 1/2 | 101.6 | 12.7 | 12 | 6 | 24.45 | 19.19 | 2.98 | 7.21 | 4.2 | 230.95 | 92.84 | 269.07 | 31.99 | 22.09 | 3.07 | 3.89 | 1.95

## Table054 (Page 31)
Column1 | Column2 | Column3 | Column4 | Column5 | Column6 | Column7 | Column8 | Column9 | Column10 | Column11
Ancho a |  | Espesor e
pulgadas | mm | 1/8” | 3/16” | 1/4” | 5/16” | 3/8” | 1/2” | 5/8” | 3/4” | 1”
|  | 3,2 mm | 4,8 mm | 6,4 mm | 7,9 mm | 9,5 mm | 12,7 mm | 15,9 mm | 19 mm | 25,4 mm
1/2 | 12,7 | 0,32 | 0,48 | 0,64
5/8 | 15,9 | 0,40 | 0,60 | 0,79
3/4 | 19,0 | 0,48 | 0,72 | 0,95 | 1,18 | 1,42
7/8 | 22,2 | 0,56 | 0,84 | 1,12 | 1,38
1 | 25,4 | 0,64 | 0,96 | 1,28 | 1,58 | 1,89 | 2,53
1 1/4 | 31,8 | 0,80 | 1,20 | 1,60 | 1,97 | 2,37 | 3,17
1 1/2 | 38,1 | 0,96 | 1,44 | 1,91 | 2,36 | 2,84 | 3,80
1 3/4 | 44,5 | 1,12 | 1,68 | 2,24 | 2,76 | 3,32 | 4,44
2 | 50,8 | 1,28 | 1,91 | 2,55 | 3,15 | 3,79 | 5,06 | 6,34 | 7,58
2 1/2 |  |  | 2,39 | 3,19 | 3,97 | 4,74 | 6,33 | 7,93 | 9,52 | 12,66
3 |  |  | 2,87 | 3,83 | 4,73 | 5,68 | 7,60 | 9,51 | 11,37 | 15,19
4 |  |  | 3,83 | 5,10 | 6,30 | 7,58 | 10,13 | 12,68 | 15,15 | 20,26
5 | [5 empty] | 9,47 | 12,66 | 15,85 | 18,94 | 25,32
6 | [5 empty] | 11,37 | 15,19 | 19,02 | 22,73 | 30,39

## Table049 (Page 29)
Column1 | Column2 | Column3
Medidas | Largo | Peso nominal
cm | m | kg/m
40 x 20 | 6 | 2,9
50 x 25 | 6 | 3,9
60 x 30 | 6 | 5,1
50 x 38 | 6 | 5,6
65 x 42 | 6 | 7,1

## Table047 (Page 28)
Column1 | Column2 | Column3 | Column4 | Column5 | Column6 | Column7 | Column8 | Column9 | Column10 | Column11 | Column12 | Column13 | Column14
|  | Dimensiones Sección |  |  |  |  | Masa nominal por unidad de longitud |  | Valores estáticos
W |  | h | b | s | t | S | ms | Ix | Wx | ix | Iy | Wy | iy
pulg. x pulg. x lb/ft | mm x mm x kg/m | mm | mm | mm | mm | mm^{2} | kg/m | cm^{4} | cm^{3} | cm | cm^{4} | cm^{3} | cm
14x5x26 | 360x130x39 | 353 | 128 | 6,5 | 10,7 | 4.960 | 39,0 | 10.230 | 579,7 | 14,33 | 375,0 | 58,60 | 2,74
14x6,75x30 | 360x170x44,6 | 352 | 171 | 6,9 | 9,8 | 5.710 | 44,6 | 12.140 | 690,1 | 14,57 | 817,9 | 95,66 | 3,78
14x6,75x34 | 360x170x51 | 355 | 171 | 7,2 | 11,6 | 6.450 | 51,0 | 14.130 | 796,3 | 14,80 | 968,1 | 113,2 | 3,87
14x6,75x38 | 360x170x58 | 358 | 172 | 7,9 | 13,1 | 7.230 | 58,0 | 16.040 | 896,2 | 14,91 | 1.113 | 129,4 | 3,93
14x8x48 | 360x200x72 | 350 | 204 | 8,6 | 15,1 | 9.100 | 72,0 | 20.100 | 1.149 | 14,86 | 2.140 | 209,8 | 4,85
14x8x53 | 360x200x79 | 354 | 205 | 9,4 | 15,8 | 10.100 | 79,0 | 22.650 | 1.280 | 14,98 | 2.416 | 235,7 | 4,89
14x10x82 | 360x250x122 | 363 | 363 | 13,0 | 21,7 | 15.500 | 122 | 36.530 | 2.013 | 15,35 | 6.147 | 478,4 | 6,30
16x5,5x26 | 410x140x38,8 | 399 | 140 | 6,4 | 8,8 | 4.950 | 38,8 | 12.620 | 632,6 | 15,93 | 403,5 | 57,65 | 2,85
16x5,5x31 | 410x140x46,1 | 403 | 140 | 7,0 | 11,2 | 5.880 | 46,1 | 15.550 | 771,9 | 16,26 | 513,6 | 73,37 | 2,95
16x7x36 | 410x180x53 | 403 | 177 | 7,5 | 10,9 | 6.840 | 53,0 | 18.600 | 922,9 | 16,54 | 1.009 | 114,0 | 3,85
16x7x40 | 410x180x60 | 407 | 178 | 7,7 | 12,8 | 7.610 | 60,0 | 21.570 | 1.060 | 16,87 | 1.205 | 135,4 | 3,99
16x7x45 | 410x180x67 | 410 | 179 | 8,8 | 14,4 | 8.580 | 67,0 | 24.530 | 1.196 | 16,91 | 1.379 | 154,1 | 4,01
16x7x57 | 410x180x85 | 417 | 181 | 10,9 | 18,2 | 10.800 | 85,0 | 31.530 | 1.512 | 17,06 | 1.803 | 199,3 | 4,08
18x6x35 | 460x150x52 | 450 | 152 | 7,6 | 10,8 | 6.650 | 52,0 | 21.200 | 942 | 17,89 | 634,0 | 83,43 | 3,09
18x6x40 | 460x150x60 | 455 | 153 | 8,0 | 13,3 | 7.610 | 60,0 | 25.480 | 1.120 | 18,33 | 796,1 | 104,1 | 3,24
18x6x46 | 460x150x68 | 459 | 154 | 9,1 | 15,4 | 8.710 | 68,0 | 29.680 | 1.293 | 18,44 | 940,5 | 122,1 | 3,28
18x7,5x50 | 460x190x74 | 457 | 190 | 9,0 | 14,5 | 9.480 | 74,0 | 33.260 | 1.456 | 18,75 | 1.661 | 174,8 | 4,19
18x7,5x60 | 460x190x97 | 466 | 193 | 11,4 | 19,0 | 12.300 | 97,0 | 40.960 | 1.769 | 18,96 | 2.093 | 218,0 | 4,29
21x6,5x44 | 530x165x66 | 525 | 165 | 8,9 | 11,4 | 8.390 | 66,0 | 35.100 | 1.337 | 20,47 | 857,3 | 103,9 | 3,20
21x6,5x50 | 530x165x74 | 529 | 186 | 9,7 | 13,6 | 9.480 | 74,0 | 41.100 | 1.554 | 20,77 | 1.042 | 125,5 | 3,31
21x6,5x57 | 530x165x85 | 535 | 186 | 10,3 | 16,5 | 10.800 | 85,0 | 48.580 | 1.816 | 21,22 | 1.264 | 152,2 | 3,42
21x8,25x48 | 530x210x72 | 524 | 207 | 9,0 | 10,9 | 9.180 | 72,0 | 40.100 | 1.530 | 20,90 | 1.615 | 156,1 | 4,20
21x8,25x55 | 530x210x82 | 528 | 206 | 9,5 | 13,3 | 10.500 | 82,0 | 47.700 | 1.807 | 21,35 | 2.028 | 194,1 | 4,40
21x8,25x62 | 530x210x92 | 533 | 209 | 10,2 | 15,6 | 11.800 | 92,0 | 55.240 | 2.073 | 21,67 | 2.379 | 227,7 | 4,50
21x8,25x68 | 530x210x101 | 537 | 210 | 10,9 | 17,4 | 12.900 | 101 | 61.760 | 2.300 | 21,85 | 2.692 | 256,4 | 4,56
24x7x55 | 610x180x82 | 599 | 178 | 10,0 | 12,8 | 10.500 | 82,0 | 56.030 | 1.871 | 23,17 | 1.209 | 135,8 | 3,40
24x9x68 | 610x230x101 | 603 | 228 | 10,5 | 14,9 | 13.000 | 101 | 76.470 | 2.536 | 24,27 | 2.950 | 258,8 | 4,77
24x9x76 | 610x230x113 | 608 | 228 | 11,2 | 17,3 | 14.500 | 113 | 87.570 | 2.881 | 24,62 | 3.425 | 300,5 | 4,87
24x9x84 | 610x230x125 | 612 | 229 | 11,9 | 19,6 | 15.900 | 125 | 98.650 | 3.224 | 24,86 | 3.932 | 343,4 | 4,96
24x9x94 | 610x230x140 | 617 | 230 | 13,1 | 22,2 | 17.900 | 140 | 112.000 | 3.630 | 25,05 | 4.514 | 392,5 | 5,03
27x10x84 | 690x250x125 | 678 | 253 | 11,7 | 16,3 | 15.990 | 125 | 118.500 | 3.495 | 27,22 | 4.410 | 348,6 | 5,25

## Table046 (Page 27)
Column1 | Column2 | Column3 | Column4 | Column5 | Column6 | Column7 | Column8 | Column9 | Column10 | Column11 | Column12 | Column13 | Column14
|  | Dimensiones |  |  |  | Sección | Masa nominal por unidad de longitud | Valores estáticos
W |  | h | b | s | t | S | ms | Ix | Wx | ix | Iy | Wy | iy
pulg. x pulg. x lb/ft | mm x mm x kg/m | mm | mm | mm | mm | mm^{2} | kg/m | cm^{4} | cm^{3} | cm | cm^{4} | cm^{3} | cm
6x4x9 | 150x100x13,5 | 150 | 100 | 4,3 | 5,5 | 1.729 | 13,5 | 685,5 | 91,40 | 6,29 | 91,8 | 18,36 | 2,30
6x4x12 | 150x100x18 | 153 | 102 | 5,8 | 7,1 | 2.290 | 18,0 | 915,9 | 122,1 | 6,33 | 125,9 | 25,37 | 2,36
6x6x15 | 150x150x22,5 | 152 | 152 | 5,8 | 6,6 | 2.858 | 22,5 | 1.206 | 158,6 | 6,51 | 386,6 | 50,87 | 3,68
6x6x20 | 150x150x29,8 | 157 | 153 | 6,6 | 9,3 | 3.787 | 29,8 | 1.714 | 218,4 | 6,73 | 555,5 | 72,62 | 3,83
8x4x10 | 200x100x15 | 200 | 100 | 4,3 | 5,2 | 1.910 | 15,0 | 1.280 | 128,0 | 8,18 | 86,89 | 17,38 | 2,13
8x4x13 | 200x100x19,3 | 203 | 102 | 5,8 | 6,5 | 2.477 | 19,3 | 1.662 | 163,7 | 8,17 | 115,4 | 22,63 | 2,15
8x4x15 | 200x100x22,5 | 206 | 102 | 6,2 | 8,0 | 2.865 | 22,5 | 2.004 | 194,5 | 8,36 | 142,0 | 27,85 | 2,22
8x5,25x18 | 200x135x26,6 | 207 | 133 | 5,8 | 8,4 | 3.394 | 26,6 | 2.587 | 250,0 | 8,72 | 329,8 | 49,60 | 3,11
8x5,25x21 | 200x135x31,3 | 210 | 134 | 6,4 | 10,2 | 3.974 | 31,3 | 3.139 | 298,9 | 8,87 | 409,6 | 61,13 | 3,20
8x6,5x24 | 200x165x35,9 | 201 | 165 | 6,2 | 10,2 | 4.568 | 35,9 | 3.438 | 342,1 | 8,67 | 764,3 | 92,64 | 4,09
8x8x31 | 200x200x46,1 | 203 | 203 | 7,2 | 11,0 | 5.890 | 46,1 | 4.545 | 447,8 | 8,81 | 1535 | 151,2 | 5,12
8x8x35 | 200x200x52 | 206 | 204 | 7,9 | 12,6 | 6.645 | 52,0 | 5.268 | 511,5 | 8,90 | 1784 | 174,9 | 5,18
10x4x12 | 250x100x17,9 | 251 | 101 | 4,8 | 5,3 | 2.284 | 17,9 | 2.252 | 179,5 | 9,92 | 91,34 | 18,09 | 2,00
10x4x15 | 250x100x22,3 | 254 | 102 | 5,8 | 6,9 | 2.845 | 22,3 | 2.901 | 228,4 | 10,06 | 122,6 | 24,03 | 2,07
10x4x17 | 250x100x25,3 | 257 | 102 | 6,1 | 8,4 | 3.219 | 25,3 | 3.430 | 266,9 | 10,30 | 149,2 | 29,25 | 2,15
10x4x19 | 250x100x28,4 | 260 | 102 | 6,4 | 10,0 | 3.626 | 28,4 | 3.998 | 307,5 | 10,51 | 177,5 | 34,81 | 2,21
10x5,75x22 | 250x145x32,7 | 258 | 146 | 6,1 | 9,1 | 4.187 | 32,7 | 4.895 | 379,4 | 10,83 | 472,6 | 64,74 | 3,36
10x5,75x26 | 250x145x38,5 | 262 | 147 | 6,6 | 11,2 | 4.910 | 38,5 | 6.014 | 459,1 | 11,05 | 593,7 | 80,77 | 3,47
10x5,75x30 | 250x145x44,8 | 266 | 148 | 7,6 | 13,0 | 5.703 | 44,8 | 7.118 | 535,2 | 11,14 | 703,5 | 95,06 | 3,50
10x10x49 | 250x250x73 | 253 | 254 | 8,6 | 14,2 | 9.290 | 73,0 | 11.290 | 892,1 | 11,02 | 3.880 | 305,5 | 6,46
12x4x14 | 310x100x21,0 | 303 | 101 | 5,1 | 5,7 | 2.680 | 21,0 | 3.708 | 244,8 | 11,75 | 98,31 | 19,47 | 1,91
12x4x16 | 310x100x23,8 | 305 | 101 | 5,6 | 6,7 | 3.040 | 23,8 | 4.280 | 280,7 | 11,87 | 115,6 | 22,89 | 1,95
12x4x19 | 310x100x28,3 | 309 | 102 | 6,0 | 8,9 | 3.590 | 28,3 | 5.431 | 351,5 | 12,27 | 158,1 | 30,99 | 2,09
12x4x22 | 310x100x32,7 | 313 | 102 | 6,6 | 10,8 | 4.180 | 32,7 | 6.507 | 415,8 | 12,47 | 191,9 | 37,62 | 2,14
12x6,5x26 | 310x165x38,7 | 310 | 165 | 5,8 | 9,7 | 4.940 | 38,7 | 8.527 | 550,1 | 13,12 | 726,8 | 88,10 | 3,83
12x6,5x30 | 310x165x44,5 | 313 | 166 | 6,6 | 11,2 | 5.670 | 44,5 | 9.934 | 634,8 | 13,21 | 854,7 | 103,0 | 3,88
12x6,5x35 | 310x165x52 | 317 | 167 | 7,6 | 13,2 | 6.650 | 52,0 | 11.850 | 747,7 | 13,32 | 1.026 | 122,9 | 3,92
12x10x53 | 310x250x79 | 306 | 254 | 8,8 | 14,6 | 10.100 | 79,0 | 17.670 | 1.155 | 13,26 | 3.990 | 314,2 | 6,30
12x12x65 | 310x310x97 | 308 | 305 | 9,9 | 15,4 | 12.300 | 97,0 | 22.240 | 1.444 | 13,43 | 7.286 | 477,8 | 7,69
12x12x79 | 310x310x117 | 314 | 307 | 11,9 | 18,7 | 15.000 | 117 | 27.510 | 1.753 | 13,56 | 9.024 | 587,9 | 7,76
14x5x22 | 360x130x32,9 | 349 | 127 | 5,8 | 8,5 | 4.190 | 32,9 | 8.258 | 473,2 | 14,07 | 291,0 | 45,82 | 2,64

## Table044 (Page 26)
Column1 | Column2 | Column3 | Column4 | Column5 | Column6 | Column7 | Column8 | Column9 | Column10 | Column11
| Dimensiones |  |  |  | Sección S | Masa nominal por unidad de longitud |  | Valores estáticos
I.P.E. | h | b | s | t |  | ms | Jx | Jy | Wx | Wy
| mm | mm | mm | mm | cm^{2} | kg/m | cm^{4} | cm^{4} | cm^{3} | cm^{3}
80 | 80 | 46 | 3,8 | 5,2 | 7,64 | 6,0 | 80 | 8 | 20 | 4
100 | 100 | 55 | 4,1 | 5,7 | 10,3 | 8,0 | 171 | 16 | 34 | 6
120 | 120 | 64 | 4,4 | 6,3 | 13,2 | 10,4 | 316 | 28 | 53 | 9
140 | 140 | 73 | 4,7 | 6,9 | 16,4 | 12,9 | 541 | 45 | 77 | 12
160 | 160 | 82 | 5,0 | 7,4 | 20,1 | 15,8 | 869 | 68 | 109 | 17
180 | 180 | 91 | 5,3 | 8 | 23,9 | 18,8 | 1.317 | 101 | 146 | 22
200 | 200 | 100 | 5,6 | 8,5 | 28,5 | 22,4 | 1.943 | 142 | 194 | 29
220 | 220 | 110 | 5,9 | 9,2 | 33,4 | 26,2 | 2.772 | 205 | 252 | 37
240 | 240 | 120 | 6,2 | 9,8 | 39,1 | 30,7 | 3.892 | 284 | 324 | 47
270 | 270 | 135 | 6,6 | 10,2 | 45,9 | 36,1 | 5.790 | 420 | 429 | 62
300 | 300 | 150 | 7,1 | 10,7 | 53,8 | 42,2 | 8.356 | 604 | 557 | 81
330 | 330 | 160 | 7,5 | 11,5 | 62,6 | 49,1 | 11.770 | 788 | 713 | 99
360 | 360 | 170 | 8,0 | 12,7 | 72,7 | 57,1 | 16.270 | 1.043 | 904 | 123
400 | 400 | 180 | 8,6 | 13,5 | 84,5 | 66,3 | 23.130 | 1.318 | 1.160 | 146
450 | 450 | 190 | 9,4 | 14,6 | 98,8 | 77,6 | 33.740 | 1.676 | 1.500 | 176
500 | 500 | 200 | 10,2 | 16,0 | 116,0 | 90,7 | 48.200 | 2.142 | 1.930 | 214
550 | 550 | 210 | 11,1 | 17,2 | 134,0 | 106,0 | 67.120 | 2.668 | 2.440 | 254
600 | 600 | 220 | 12,0 | 19,0 | 156,0 | 122,0 | 92.080 | 3.387 | 3.070 | 308

## Table042 (Page 25)
I.P.B. | Column2 | Dimensiones | Column4 | Column5 | Sección | Masa nominal por unidad de longitud | Column8 | Valores estáticos | Column10 | Column11
| h | b | s | t | S | ms | Ix | Iy | Wx | Wy
| mm | mm | mm | mm | cm^{2} | kg/m | cm^{4} | cm^{4} | cm^{3} | cm^{3}
100 | 96 | 100 | 5,0 | 8,0 | 21,2 | 16,7 | 349 | 134 | 72,8 | 26,8
120 | 114 | 120 | 5,0 | 8,0 | 25,3 | 19,9 | 606 | 231 | 106 | 38,5
140 | 133 | 140 | 5,5 | 8,5 | 31,4 | 24,7 | 1.030 | 389 | 155 | 55,6
160 | 152 | 160 | 6,0 | 9,0 | 38,8 | 30,4 | 1.670 | 616 | 220 | 76,9
180 | 171 | 180 | 6,0 | 9,5 | 45,3 | 35,5 | 2.510 | 925 | 294 | 103
200 | 190 | 200 | 6,5 | 10,0 | 53,8 | 42,3 | 3.690 | 1.340 | 389 | 134
220 | 210 | 220 | 7,0 | 11,0 | 64,3 | 50,5 | 5.410 | 1.950 | 515 | 178
240 | 230 | 240 | 7,5 | 12,0 | 76,8 | 60,3 | 7.760 | 2.770 | 675 | 231
260 | 250 | 260 | 7,5 | 12,5 | 86,8 | 68,2 | 10.450 | 3.670 | 836 | 282
280 | 270 | 280 | 8,0 | 13,0 | 97,3 | 76,4 | 13.670 | 4.760 | 1.010 | 340
300 | 290 | 300 | 8,5 | 14,0 | 113 | 88,3 | 18.260 | 6.310 | 1.260 | 421
320 | 310 | 300 | 9,0 | 15,5 | 124 | 97,6 | 22.930 | 6.990 | 1.480 | 466
340 | 330 | 300 | 9,5 | 16,5 | 133 | 105 | 27.690 | 7.440 | 1.680 | 496
360 | 350 | 300 | 10,0 | 17,5 | 143 | 112 | 33.090 | 7.890 | 1.890 | 526
400 | 390 | 300 | 11,0 | 19,0 | 159 | 125 | 45.070 | 8.560 | 2.310 | 571
450 | 440 | 300 | 11,5 | 21,0 | 178 | 140 | 63.720 | 9.470 | 2.900 | 631
500 | 490 | 300 | 12,0 | 23,0 | 198 | 155 | 86.970 | 10.370 | 3.550 | 691
550 | 540 | 300 | 12,5 | 24,0 | 212 | 166 | 111.900 | 10.820 | 4.150 | 721

## Table040 (Page 24)
Column1 | Column2 | Column3 | Column4 | Column5 | Column6 | Column7 | Column8 | Column9 | Column10 | Column11
| Dimensiones |  |  |  | Sección | Masa nominal por unidad de longitud |  | Valores estáticos
I.P.B. | h | b | s | t | S | ms | Ix | Iy | Wx | Wy
| mm | mm | mm | mm | cm^{2} | kg/m | cm^{4} | cm^{4} | cm^{3} | cm^{3}
100 | 100 | 100 | 6,0 | 10,0 | 26,0 | 20,4 | 450 | 167 | 90 | 34
120 | 120 | 120 | 6,5 | 11,0 | 34,0 | 26,7 | 864 | 318 | 144 | 53
140 | 140 | 140 | 7,0 | 12,0 | 43,0 | 33,7 | 1.510 | 550 | 216 | 79
160 | 160 | 160 | 8,0 | 13,0 | 54,5 | 42,6 | 2.490 | 889 | 311 | 111
180 | 180 | 180 | 8,5 | 14,0 | 65,3 | 51,2 | 3.830 | 1.360 | 426 | 151
200 | 200 | 200 | 9,0 | 15,0 | 78,0 | 61,3 | 5.700 | 2.000 | 570 | 200
220 | 220 | 220 | 9,5 | 16,0 | 91,0 | 71,5 | 8.090 | 2.840 | 736 | 258
240 | 240 | 240 | 10,0 | 17,0 | 106,0 | 83,2 | 11.260 | 3.920 | 938 | 327
260 | 260 | 260 | 10,0 | 17,5 | 118,0 | 93,0 | 14.920 | 5.130 | 1.150 | 395
280 | 280 | 280 | 10,5 | 18,0 | 131,0 | 103,0 | 19.270 | 6.590 | 1.380 | 471
300 | 300 | 300 | 11,0 | 19,0 | 149,0 | 117,0 | 25.170 | 8.560 | 1.680 | 571
320 | 320 | 300 | 11,5 | 20,5 | 161,0 | 127,0 | 30.820 | 9.240 | 1.930 | 616
340 | 340 | 300 | 12,0 | 21,5 | 171,0 | 134,0 | 36.650 | 9.690 | 2.160 | 646
360 | 360 | 300 | 12,5 | 22,5 | 181,0 | 142,0 | 43.190 | 10.140 | 2.400 | 676
400 | 400 | 300 | 13,5 | 24,0 | 198,0 | 155,0 | 57.680 | 10.820 | 2.880 | 721
450 | 450 | 300 | 14,0 | 26,0 | 218,0 | 171,0 | 79.890 | 11.720 | 3.550 | 781
500 | 500 | 300 | 14,5 | 28,0 | 239,0 | 187,0 | 107.200 | 12.620 | 4.290 | 842
550 | 550 | 300 | 15,0 | 29,0 | 254,0 | 199,0 | 136.700 | 13.080 | 4.970 | 827

## Table038 (Page 23)
Column1 | Column2 | Column3 | Column4 | Column5 | Column6 | Column7 | Column8 | Column9 | Column10 | Column11 | Column12 | Column13
|  | Dimensiones |  |  | Sección | Masa nominal por unidad |  |  | Valores estáticos
de longitud
I.P.N. | h | b | s | t | S | ms | Ix | Iy | Wx | Wy | ix | iy=ii
| mm | mm | mm | mm | cm^{2} | kg/m | cm^{4} | cm^{4} | cm^{3} | cm^{3} | cm | cm
80 | 80 | 42 | 3,9 | 5,9 | 7,6 | 5,9 | 77,8 | 6,29 | 19,5 | 3,0 | 3,20 | 0,91
100 | 100 | 50 | 4,5 | 6,8 | 10,6 | 8,3 | 171 | 12,2 | 34,2 | 4,9 | 4,01 | 1,07
120 | 120 | 58 | 5,1 | 7,7 | 14,2 | 11,2 | 328 | 21,5 | 54,7 | 7,4 | 4,81 | 1,23
140 | 140 | 66 | 5,7 | 8,6 | 18,3 | 14,3 | 573 | 35,2 | 81,9 | 10,7 | 5,61 | 1,40
160 | 160 | 74 | 6,3 | 9,5 | 22,8 | 17,9 | 935 | 54,7 | 116,9 | 14,8 | 6,40 | 1,55
180 | 180 | 82 | 6,9 | 10,4 | 27,9 | 21,9 | 1.450 | 81,3 | 161,1 | 19,8 | 7,20 | 1,71
200 | 200 | 90 | 7,5 | 11,3 | 33,5 | 26,2 | 2.140 | 117 | 214,0 | 26,0 | 8,00 | 1,87
220 | 220 | 98 | 8,1 | 12,2 | 39,6 | 31,1 | 3.060 | 162 | 278,0 | 33,1 | 8,80 | 2,02
240 | 240 | 106 | 8,7 | 13,1 | 46,1 | 36,2 | 4.250 | 221 | 354,2 | 41,7 | 9,59 | 2,20
260 | 260 | 113 | 9,4 | 14,1 | 53,3 | 41,9 | 5.740 | 288 | 441,5 | 51,0 | 10,4 | 2,32
280 | 280 | 119 | 10,1 | 15,2 | 61,0 | 47,9 | 7.590 | 364 | 542,1 | 61,2 | 11,1 | 2,45
300 | 300 | 125 | 10,8 | 16,2 | 69,1 | 54,2 | 9.800 | 451 | 653,3 | 72,2 | 11,9 | 2,56
320 | 320 | 131 | 11,5 | 17,3 | 77,7 | 61,0 | 12.510 | 555 | 781,9 | 84,7 | 12,7 | 2,67
340 | 340 | 137 | 12,2 | 18,3 | 86,7 | 68,0 | 15.700 | 674 | 923,5 | 98,4 | 13,5 | 2,80
360 | 360 | 143 | 13,0 | 19,5 | 97 | 76,0 | 19.610 | 818 | 1.089,4 | 114,4 | 14,2 | 2,90
400 | 400 | 155 | 14,4 | 21,6 | 118 | 92,4 | 29.210 | 1.160 | 1.460,5 | 149,7 | 15,7 | 3,13
450 | 450 | 170 | 16,2 | 24,3 | 147 | 115 | 45.850 | 1.730 | 2.037,8 | 203,5 | 17,7 | 3,43
500 | 500 | 185 | 18,0 | 27,0 | 179 | 141 | 68.740 | 2.480 | 2.749,6 | 268,1 | 19,6 | 3,72

## Table036 (Page 22)
Column1 | Column2 | Column3 | Column4 | Column5 | Column6 | Column7 | Column8 | Column9 | Column10 | Column11 | Column12 | Column13 | Column14
|  | Dimensiones |  |  |  | Sección | Masa nominal por unidad |  |  | Valores estáticos
de longitud
U.P.N. | h | b | s | t | Xg | S | ms | Ix | Iy | Wx | Wy | ix | iy=ii
| mm | mm | mm | mm | cm | cm^{2} | kg/m | cm^{4} | cm^{4} | cm^{3} | cm^{3} | cm | cm
80 | 80 | 45 | 6,0 | 8,0 | 1,45 | 11,0 | 8,6 | 106 | 19,4 | 26,5 | 6,4 | 3,10 | 1,33
100 | 100 | 50 | 6,0 | 8,5 | 1,55 | 13,5 | 10,6 | 206 | 29,3 | 41,2 | 8,5 | 3,91 | 1,47
120 | 120 | 55 | 7,0 | 9,0 | 1,60 | 17,0 | 13,3 | 364 | 43,2 | 60,7 | 11,1 | 4,62 | 1,55
140 | 140 | 60 | 7,0 | 10,0 | 1,75 | 20,4 | 16,0 | 605 | 62,7 | 86,4 | 14,8 | 5,45 | 1,75
160 | 160 | 65 | 7,5 | 10,5 | 1,84 | 24,0 | 18,8 | 925 | 85,3 | 115,6 | 18,3 | 6,21 | 1,89
180 | 180 | 70 | 8,0 | 11,0 | 1,92 | 28,0 | 21,9 | 1.350 | 114,0 | 150,0 | 22,4 | 6,95 | 2,02
200 | 200 | 75 | 8,5 | 11,5 | 2,01 | 32,2 | 25,2 | 1.910 | 148,0 | 191,0 | 27,0 | 7,70 | 2,14
220 | 220 | 80 | 9,0 | 12,5 | 2,14 | 37,4 | 29,3 | 2690 | 197,0 | 244,5 | 33,6 | 8,48 | 2,26
240 | 240 | 85 | 9,5 | 13,0 | 2,23 | 42,3 | 33,1 | 3.600 | 248,0 | 300,0 | 39,6 | 9,22 | 2,42
260 | 260 | 90 | 10,0 | 14,0 | 2,36 | 48,3 | 37,8 | 4.820 | 317,0 | 370,0 | 47,7 | 9,99 | 2,56
280 | 280 | 95 | 10,0 | 15,0 | 2,53 | 53,3 | 41,8 | 6.280 | 399,0 | 448,0 | 57,2 | 10,90 | 2,74
300 | 300 | 100 | 10,0 | 16,0 | 2,70 | 58,8 | 46,1 | 8.030 | 495,0 | 535,0 | 67,8 | 11,70 | 2,90
320 | 320 | 100 | 14,0 | 17,5 | 2,60 | 75,8 | 59,4 | 10.870 | 597,0 | 679,0 | 80,6 | 12,10 | 2,81
400 | 400 | 110 | 14,0 | 18,0 | 2,65 | 91,5 | 71,7 | 20.350 | 846,0 | 1.017,5 | 102,0 | 14,90 | 3,04